## Sheet1
Size5mm | MeanSizeRawMixWet | ProductSinterAbove40mm | FeO | MgO | CoalCI | LimeCI | DolomiteCI | Basicity | Al2O3_SiO2_Ratio | MainFanSpeedRPM | BTP | CaO | BallingIndex | FCTemp | MCSpeed | RDIValue
6.7 | 4.9 | 3.83 | 10.9 | 2.16 | 89.5 | 90.4 | 84.33 | 2.2 | 0.76 | 797.2 | 420 | 11.4 | 1.61 | 1155.32 | 1.75 | 18
6.7 | 4.9 | 3.83 | 10.9 | 2.16 | 89.5 | 90.4 | 84.33 | 2.2 | 0.76 | 797.2 | 420 | 11.4 | 1.61 | 1155.32 | 1.75 | 18
7.06 | 4.9 | 1.62 | 11.3 | 2.24 | 89 | 89 | 87 | 2.29 | 0.73 | 876 | 442 | 11.32 | 2.29 | 1171 | 2.22 | 0