## Sheet1
Size5mm | MeanSizeRawMixWet | ProductSinterAbove40mm | FeO | MgO | CoalCI | LimeCI | DolomiteCI | Basicity | Al2O3_SiO2_Ratio | MainFanSpeedRPM | BTP | CaO | BallingIndex | FCTemp | MCSpeed | RDIValue
6.7 | 17.2 | 3.83 | 10.9 | 11.4 | 89.5 | 90.4 | 84.33 | 2.2 | 0.76 | 797.6 | 420 | 11.4 | 1.61 | 1155.32 | 1.75 | 18